## Sheet1
Al | [6 empty] | N0 | t0
plates number | 1 | 2 | 3 | 4 | 5 |  | 168687 | 20
length, mm | 20 | 40 | 60 | 80 | 100
time, s | 25 | 36 | 60 | 60 | 90
particles number | 139143 | 130440 | 145021 | 97203 | 100231
\mu, mm^{-1} | 0.02078431 | 0.02112296 | 0.02082964 | 0.0206232 | 0.02024645 | 0.02072131
error | 0.00268083 | 0.002768819 | 0.002625939 | 0.003207452 | 0.003158632
Fe
plates number | 1 | 2 | 3 | 4 | 5
length, mm | 10 | 20.1 | 30.3 | 40.4 | 50.6
time, s | 20 | 36 | 60 | 110 | 150
particles number | 95194 | 93169 | 90875 | 98769 | 82301
\mu, mm^{-1} | 0.0572128 | 0.05877694 | 0.05667235 | 0.05544577 | 0.05400325 | 0.05642222
relative error | 0.003241121 | 0.003276154 | 0.003317247 | 0.003181923 | 0.00348576
Pb
plates number | 1 | 2 | 3 | 4 | 5
length, mm | 5.2 | 9.9 | 14.8 | 19.6 | 23.9
time, s | 29 | 46 | 60 | 81 | 120
particles number | 128147 | 121544 | 92433 | 77973 | 83105
\mu, mm^{-1} | 0.1243135 | 0.1172402 | 0.1148766 | 0.1107347 | 0.1045899 | 0.114351
relative error | 0.002793481 | 0.002868357 | 0.003289171 | 0.003581194 | 0.003468857